## Experiments#1
Exp# | Laser power [W] | Powder value [g/min] | Feed rate [mm/min] | Deposition width [um] | Deposition height [um]
1 | 300 | 3.5 | 850 | 635.4047 | 126.64064
2 | 300 | 3.5 | 850 | 622.636 | 125.8222
3 | 300 | 3.5 | 850 | 656.24384 | 151.78954
4 | 300 | 4 | 850 | 606.83182 | 176.93844
5 | 300 | 4 | 850 | 639.75072 | 205.57348
6 | 300 | 4 | 850 | 638.8753 | 166.55772
7 | 350 | 3.5 | 750 | 781.12328 | 171.93456
8 | 350 | 3.5 | 750 | 845.30866 | 202.22202
9 | 350 | 3.5 | 750 | 780.26858 | 179.81334
10 | 350 | 3.5 | 800 | 775.06786 | 186.58878
11 | 350 | 3.5 | 800 | 770.8099 | 155.26014
12 | 350 | 3.5 | 800 | 755.9692 | 165.66158
13 | 350 | 3.5 | 900 | 740.41366 | 133.57666
14 | 350 | 3.5 | 900 | 778.52292 | 150.0646
15 | 350 | 3.5 | 900 | 730.81512 | 152.65978
16 | 350 | 3 | 750 | 833.1771 | 138.79292
17 | 350 | 3 | 750 | 811.47808 | 157.03688
18 | 350 | 3 | 750 | 795.86556 | 164.8017
19 | 350 | 3 | 800 | 773.33256 | 177.85012
20 | 350 | 3 | 800 | 808.03856 | 127.51606
21 | 350 | 3 | 800 | 792.39496 | 172.6494
22 | 350 | 3 | 900 | 806.28254 | 156.1511
23 | 350 | 3 | 900 | 763.79618 | 131.85172
24 | 350 | 3 | 900 | 852.2654 | 128.6971
25 | 350 | 4 | 750 | 848.79998 | 220.32612
26 | 350 | 4 | 750 | 842.70312 | 254.14634
27 | 350 | 4 | 750 | 850.6078 | 217.79828
28 | 350 | 4 | 800 | 853.98516 | 190.09564
29 | 350 | 4 | 800 | 829.69096 | 204.69806
30 | 350 | 4 | 800 | 840.26334 | 242.92646
31 | 350 | 4 | 900 | 813.21856 | 188.25156
32 | 350 | 4 | 900 | 858.326 | 176.16144
33 | 350 | 4 | 900 | 827.96602 | 163.95736
34 | 400 | 3.5 | 850 | 887.80538 | 155.2705
35 | 400 | 3.5 | 850 | 878.26382 | 200.4142
36 | 400 | 3.5 | 850 | 925.10138 | 164.8276
37 | 400 | 4 | 850 | 852.27576 | 193.4989
38 | 400 | 4 | 850 | 900.89524 | 238.6944
39 | 400 | 4 | 850 | 876.56478 | 209.90396
40 | 450 | 3.5 | 850 | 971.94412 | 205.63564
41 | 450 | 3.5 | 850 | 981.47532 | 177.0265
42 | 450 | 3.5 | 850 | 983.22616 | 199.52842
43 | 450 | 4 | 850 | 970.25544 | 233.34864
44 | 450 | 4 | 850 | 966.73822 | 238.52864
45 | 450 | 4 | 850 | 958.07208 | 244.64104
46 | 350 | 3 | 850 | 777.65268 | 105.81704
47 | 350 | 3 | 850 | 803.677 | 124.90016
48 | 350 | 3 | 850 | 785.4693 | 148.34484
49 | 350 | 3 | 850 | 825.37602 | 149.2358
50 | 350 | 3 | 850 | 835.78264 | 140.52822
51 | 350 | 3 | 850 | 759.44498 | 114.49354
52 | 350 | 3.5 | 850 | 755.10932 | 175.24458
53 | 350 | 3.5 | 850 | 797.6682 | 166.55772
54 | 350 | 3.5 | 850 | 749.10052 | 166.54736
55 | 350 | 3.5 | 850 | 775.05232 | 174.40024
56 | 350 | 3.5 | 850 | 788.0593 | 138.06772
57 | 350 | 3.5 | 850 | 753.47762 | 168.36036
58 | 350 | 4 | 850 | 819.34132 | 180.41422
59 | 350 | 4 | 850 | 825.36048 | 208.17384
60 | 350 | 4 | 850 | 826.2359 | 213.56104
61 | 350 | 4 | 850 | 770.71148 | 199.49734
62 | 350 | 4 | 850 | 834.02662 | 215.9801
63 | 350 | 4 | 850 | 773.31184 | 188.22048
64 | 300 | 3 | 850 | 735.15596 | 111.888
65 | 300 | 3 | 850 | 756.83944 | 145.7134
66 | 300 | 3 | 850 | 736.89126 | 131.91906
67 | 300 | 3 | 850 | 742.10752 | 112.76342
68 | 300 | 3 | 850 | 754.24426 | 144.86388
69 | 300 | 3 | 850 | 742.98812 | 124.9157
70 | 400 | 3 | 850 | 918.16018 | 130.13714
71 | 400 | 3 | 850 | 946.8004 | 150.05424
72 | 400 | 3 | 850 | 925.96644 | 163.10784
73 | 400 | 3 | 850 | 929.45776 | 155.32748
74 | 400 | 3 | 850 | 929.46812 | 171.77916
75 | 400 | 3 | 850 | 921.6515 | 132.72196
76 | 450 | 3 | 850 | 1025.7177 | 182.14952
77 | 450 | 3 | 850 | 1016.19168 | 190.87264
78 | 450 | 3 | 850 | 1010.1 | 189.9765
79 | 450 | 3 | 850 | 1025.7177 | 181.27928
80 | 450 | 3 | 850 | 1015.31108 | 183.9159
81 | 450 | 3 | 850 | 1010.1 | 189.0959

## Experiments#2
Exp# | Laser power [W] | Powder value [g/min] | Feed rate [mm/min] | Deposition width [um] | Deposition height [um]
1 | 250 | 2 | 700 | 715.39 | 55.614
2 | 250 | 2 | 700 | 470.496 | 55.445
3 | 250 | 2 | 700 | 556.4 | 71.903
4 | 250 | 2 | 700 | 439.712 | 42.796
5 | 250 | 2 | 800 | 470.496 | 50.375
6 | 250 | 2 | 800 | 556.4 | 38.129
7 | 250 | 2 | 800 | 439.712 | 42.432
8 | 250 | 2 | 800 | 439.712 | 51.714
9 | 250 | 2 | 900 | 513.721 | 46.657
10 | 250 | 2 | 900 | 611.767 | 44.239
11 | 250 | 2 | 900 | 496.314 | 66.612
12 | 250 | 2 | 900 | 456.664 | 63.869
13 | 350 | 2 | 700 | 831.545 | 73.567
14 | 350 | 2 | 700 | 775.073 | 77.87
15 | 350 | 2 | 700 | 842.439 | 71.071
16 | 350 | 2 | 700 | 829.348 | 83.044
17 | 350 | 2 | 800 | 767.806 | 35.126
18 | 350 | 2 | 800 | 835.874 | 64.103
19 | 350 | 2 | 800 | 779.272 | 44.655
20 | 350 | 2 | 800 | 798.967 | 60.866
21 | 350 | 2 | 900 | 761.969 | 47.723
22 | 350 | 2 | 900 | 772.707 | 30.147
23 | 350 | 2 | 900 | 765.271 | 43.654
24 | 350 | 2 | 900 | 770.003 | 29.224
25 | 450 | 2 | 700 | 1007.838 | 46.813
26 | 450 | 2 | 700 | 1019.98 | 50.076
27 | 450 | 2 | 700 | 1010.282 | 44.031
28 | 450 | 2 | 700 | 978.627 | 54.431
29 | 450 | 2 | 800 | 978.471 | 38.259
30 | 450 | 2 | 800 | 1006.226 | 32.643
31 | 450 | 2 | 800 | 980.837 | 47.892
32 | 450 | 2 | 800 | 946.283 | 26.936
33 | 450 | 2 | 900 | 957.021 | 49.959
34 | 450 | 2 | 900 | 960.739 | 33.774
35 | 450 | 2 | 900 | 992.004 | 43.264
36 | 450 | 2 | 900 | 954.473 | 26.091
37 | 550 | 2 | 700 | 1176.877 | 52.195
38 | 550 | 2 | 700 | 1200.394 | 54.08
39 | 550 | 2 | 700 | 1175.343 | 54.782
40 | 550 | 2 | 700 | 1218.568 | 51.779
41 | 550 | 2 | 800 | 1189.851 | 30.953
42 | 550 | 2 | 800 | 1173.263 | 45.24
43 | 550 | 2 | 800 | 1180.608 | 54.535
44 | 550 | 2 | 800 | 1190.02 | 53.664
45 | 550 | 2 | 900 | 1145.807 | 46.735
46 | 550 | 2 | 900 | 1147.757 | 50.154
47 | 550 | 2 | 900 | 1166.49 | 46.865
48 | 550 | 2 | 900 | 1135.602 | 38.038
49 | 250 | 4 | 700 | 715.065 | 81.549
50 | 250 | 4 | 700 | 591.513 | 65.39
51 | 250 | 4 | 700 | 541.502 | 55.432
52 | 250 | 4 | 700 | 595.985 | 54.327
53 | 250 | 4 | 800 | 519.207 | 27.95
54 | 250 | 4 | 800 | 525.213 | 58.37
55 | 250 | 4 | 800 | 542.282 | 38.753
56 | 250 | 4 | 800 | 512.044 | 35.607
57 | 250 | 4 | 900 | 554.606 | 32.227
58 | 250 | 4 | 900 | 524.524 | 45.669
59 | 250 | 4 | 900 | 500.916 | 44.226
60 | 250 | 4 | 900 | 527.28 | 39.754
61 | 350 | 4 | 700 | 835.185 | 105.924
62 | 350 | 4 | 700 | 837.343 | 99.528
63 | 350 | 4 | 700 | 885.248 | 109.889
64 | 350 | 4 | 700 | 848.705 | 67.21
65 | 350 | 4 | 800 | 841.425 | 81.51
66 | 350 | 4 | 800 | 821.08 | 95.186
67 | 350 | 4 | 800 | 819.546 | 91.013
68 | 350 | 4 | 800 | 823.875 | 92.287
69 | 350 | 4 | 900 | 831.688 | 90.961
70 | 350 | 4 | 900 | 806.247 | 72.943
71 | 350 | 4 | 900 | 793 | 62.231
72 | 350 | 4 | 900 | 800.748 | 64.805
73 | 450 | 4 | 700 | 1005.875 | 107.445
74 | 450 | 4 | 700 | 1034.514 | 104.676
75 | 450 | 4 | 700 | 1001.169 | 109.343
76 | 450 | 4 | 700 | 1024.426 | 133.731
77 | 450 | 4 | 800 | 1031.173 | 100.425
78 | 450 | 4 | 800 | 1002.365 | 88.842
79 | 450 | 4 | 800 | 1008.566 | 83.642
80 | 450 | 4 | 800 | 1005.576 | 93.132
81 | 450 | 4 | 900 | 938.288 | 81.822
82 | 450 | 4 | 900 | 961.74 | 90.779
83 | 450 | 4 | 900 | 984.789 | 91.468
84 | 450 | 4 | 900 | 964.496 | 93.912
85 | 550 | 4 | 700 | 1247.35 | 147.849
86 | 550 | 4 | 700 | 1229.254 | 142.909
87 | 550 | 4 | 700 | 1217.138 | 149.565
88 | 550 | 4 | 700 | 1175.811 | 150.462
89 | 550 | 4 | 800 | 1185.847 | 112.424
90 | 550 | 4 | 800 | 1209.676 | 108.589
91 | 550 | 4 | 800 | 1134.952 | 101.764
92 | 550 | 4 | 800 | 1172.977 | 102.466
93 | 550 | 4 | 900 | 1162.291 | 110.734
94 | 550 | 4 | 900 | 1198.34 | 109.876
95 | 550 | 4 | 900 | 1229.696 | 103.181
96 | 550 | 4 | 900 | 1132.352 | 90.519
97 | 250 | 6 | 700 | 508.3 | 137.657
98 | 250 | 6 | 700 | 503.282 | 111.865
99 | 250 | 6 | 700 | 521.209 | 110.149
100 | 250 | 6 | 700 | 589.784 | 96.07
101 | 250 | 6 | 800 | 513.162 | 106.821
102 | 250 | 6 | 800 | 562.471 | 99.905
103 | 250 | 6 | 800 | 529.503 | 70.655
104 | 250 | 6 | 800 | 535.743 | 101.361
105 | 250 | 6 | 900 | 518.921 | 103.181
106 | 250 | 6 | 900 | 501.566 | 77.441
107 | 250 | 6 | 900 | 492.804 | 102.83
108 | 250 | 6 | 900 | 532.675 | 92.625
109 | 350 | 6 | 700 | 827.684 | 156.949
110 | 350 | 6 | 700 | 847.522 | 184.626
111 | 350 | 6 | 700 | 894.127 | 166.439
112 | 350 | 6 | 700 | 831.701 | 176.462
113 | 350 | 6 | 800 | 815.893 | 166.79
114 | 350 | 6 | 800 | 826.163 | 157.274
115 | 350 | 6 | 800 | 812.214 | 147.212
116 | 350 | 6 | 800 | 813.891 | 138.879
117 | 350 | 6 | 900 | 794.04 | 114.647
118 | 350 | 6 | 900 | 776.321 | 120.978
119 | 350 | 6 | 900 | 794.456 | 118.053
120 | 350 | 6 | 900 | 803.881 | 111.605
121 | 450 | 6 | 700 | 1070.173 | 188.24
122 | 450 | 6 | 700 | 1102.322 | 170.287
123 | 450 | 6 | 700 | 1005.16 | 179.348
124 | 450 | 6 | 700 | 1013.428 | 175.123
125 | 450 | 6 | 800 | 1001.611 | 161.07
126 | 450 | 6 | 800 | 1006.577 | 154.427
127 | 450 | 6 | 800 | 995.41 | 147.004
128 | 450 | 6 | 800 | 989.313 | 168.87
129 | 450 | 6 | 900 | 975.65 | 131.586
130 | 450 | 6 | 900 | 973.115 | 174.525
131 | 450 | 6 | 900 | 1027.455 | 143.572
132 | 450 | 6 | 900 | 964.704 | 145.86
133 | 550 | 6 | 700 | 1227.98 | 206.947
134 | 550 | 6 | 700 | 1211.158 | 212.329
135 | 550 | 6 | 700 | 1232.335 | 209.04
136 | 550 | 6 | 700 | 1238.614 | 208.806
137 | 550 | 6 | 800 | 1232.062 | 152.932
138 | 550 | 6 | 800 | 1207.622 | 193.128
139 | 550 | 6 | 800 | 1204.047 | 192.257
140 | 550 | 6 | 800 | 1205.919 | 192.127
141 | 550 | 6 | 900 | 1146.704 | 181.064
142 | 550 | 6 | 900 | 1243.515 | 170.118
143 | 550 | 6 | 900 | 1237.34 | 183.612
144 | 550 | 6 | 900 | 1175.447 | 173.914
145 | 250 | 8 | 700 | 512.083 | 231.686
146 | 250 | 8 | 700 | 442.741 | 167.83
147 | 250 | 8 | 700 | 519.883 | 220.766
148 | 250 | 8 | 700 | 477.386 | 178.607
149 | 250 | 8 | 800 | 482.638 | 185.887
150 | 250 | 8 | 800 | 478.348 | 154.375
151 | 250 | 8 | 800 | 522.47 | 188.838
152 | 250 | 8 | 800 | 634.465 | 186.264
153 | 250 | 8 | 900 | 454.168 | 181.09
154 | 250 | 8 | 900 | 476.684 | 143.091
155 | 250 | 8 | 900 | 464.88 | 169.845
156 | 250 | 8 | 900 | 532.571 | 205.244
157 | 350 | 8 | 700 | 830.895 | 244.27
158 | 350 | 8 | 700 | 829.634 | 222.04
159 | 350 | 8 | 700 | 811.174 | 212.498
160 | 350 | 8 | 700 | 840.71 | 242.684
161 | 350 | 8 | 800 | 821.795 | 162.903
162 | 350 | 8 | 800 | 865.761 | 194.324
163 | 350 | 8 | 800 | 808.197 | 200.85
164 | 350 | 8 | 800 | 808.626 | 175.11
165 | 350 | 8 | 900 | 772.213 | 165.698
166 | 350 | 8 | 900 | 805.558 | 178.282
167 | 350 | 8 | 900 | 796.562 | 192.374
168 | 350 | 8 | 900 | 768.612 | 172.731
169 | 450 | 8 | 700 | 1044.511 | 286.819
170 | 450 | 8 | 700 | 981.578 | 250.51
171 | 450 | 8 | 700 | 996.983 | 251.433
172 | 450 | 8 | 700 | 1045.59 | 260.689
173 | 450 | 8 | 800 | 997.217 | 249.041
174 | 450 | 8 | 800 | 995.176 | 238.589
175 | 450 | 8 | 800 | 988.832 | 230.1
176 | 450 | 8 | 800 | 980.486 | 233.259
177 | 450 | 8 | 900 | 949.247 | 216.476
178 | 450 | 8 | 900 | 967.889 | 212.355
179 | 450 | 8 | 900 | 942.968 | 200.096
180 | 450 | 8 | 900 | 999.492 | 197.431
181 | 550 | 8 | 700 | 1204.853 | 305.357
182 | 550 | 8 | 700 | 1177.93 | 311.792
183 | 550 | 8 | 700 | 1180.556 | 320.463
184 | 550 | 8 | 700 | 1173.939 | 325.767
185 | 550 | 8 | 800 | 1259.648 | 263.887
186 | 550 | 8 | 800 | 1193.322 | 273.364
187 | 550 | 8 | 800 | 1194.934 | 265.356
188 | 550 | 8 | 800 | 1177.345 | 241.67
189 | 550 | 8 | 900 | 1224.964 | 220.363
190 | 550 | 8 | 900 | 1166.62 | 253.851
191 | 550 | 8 | 900 | 1129.7 | 259.311
192 | 550 | 8 | 900 | 1136.772 | 240.383

## All
Exp# | Laser power [W] | Powder value [g/min] | Feed rate [mm/min] | Deposition width [um] | Deposition height [um]
1 | 250 | 2 | 700 | 715.39 | 55.614
2 | 250 | 2 | 700 | 470.496 | 55.445
3 | 250 | 2 | 700 | 556.4 | 71.903
4 | 250 | 2 | 700 | 439.712 | 42.796
5 | 250 | 2 | 800 | 470.496 | 50.375
6 | 250 | 2 | 800 | 556.4 | 38.129
7 | 250 | 2 | 800 | 439.712 | 42.432
8 | 250 | 2 | 800 | 439.712 | 51.714
9 | 250 | 2 | 900 | 513.721 | 46.657
10 | 250 | 2 | 900 | 611.767 | 44.239
11 | 250 | 2 | 900 | 496.314 | 66.612
12 | 250 | 2 | 900 | 456.664 | 63.869
13 | 350 | 2 | 700 | 831.545 | 73.567
14 | 350 | 2 | 700 | 775.073 | 77.87
15 | 350 | 2 | 700 | 842.439 | 71.071
16 | 350 | 2 | 700 | 829.348 | 83.044
17 | 350 | 2 | 800 | 767.806 | 35.126
18 | 350 | 2 | 800 | 835.874 | 64.103
19 | 350 | 2 | 800 | 779.272 | 44.655
20 | 350 | 2 | 800 | 798.967 | 60.866
21 | 350 | 2 | 900 | 761.969 | 47.723
22 | 350 | 2 | 900 | 772.707 | 30.147
23 | 350 | 2 | 900 | 765.271 | 43.654
24 | 350 | 2 | 900 | 770.003 | 29.224
25 | 450 | 2 | 700 | 1007.838 | 46.813
26 | 450 | 2 | 700 | 1019.98 | 50.076
27 | 450 | 2 | 700 | 1010.282 | 44.031
28 | 450 | 2 | 700 | 978.627 | 54.431
29 | 450 | 2 | 800 | 978.471 | 38.259
30 | 450 | 2 | 800 | 1006.226 | 32.643
31 | 450 | 2 | 800 | 980.837 | 47.892
32 | 450 | 2 | 800 | 946.283 | 26.936
33 | 450 | 2 | 900 | 957.021 | 49.959
34 | 450 | 2 | 900 | 960.739 | 33.774
35 | 450 | 2 | 900 | 992.004 | 43.264
36 | 450 | 2 | 900 | 954.473 | 26.091
37 | 550 | 2 | 700 | 1176.877 | 52.195
38 | 550 | 2 | 700 | 1200.394 | 54.08
39 | 550 | 2 | 700 | 1175.343 | 54.782
40 | 550 | 2 | 700 | 1218.568 | 51.779
41 | 550 | 2 | 800 | 1189.851 | 30.953
42 | 550 | 2 | 800 | 1173.263 | 45.24
43 | 550 | 2 | 800 | 1180.608 | 54.535
44 | 550 | 2 | 800 | 1190.02 | 53.664
45 | 550 | 2 | 900 | 1145.807 | 46.735
46 | 550 | 2 | 900 | 1147.757 | 50.154
47 | 550 | 2 | 900 | 1166.49 | 46.865
48 | 550 | 2 | 900 | 1135.602 | 38.038
49 | 250 | 4 | 700 | 715.065 | 81.549
50 | 250 | 4 | 700 | 591.513 | 65.39
51 | 250 | 4 | 700 | 541.502 | 55.432
52 | 250 | 4 | 700 | 595.985 | 54.327
53 | 250 | 4 | 800 | 519.207 | 27.95
54 | 250 | 4 | 800 | 525.213 | 58.37
55 | 250 | 4 | 800 | 542.282 | 38.753
56 | 250 | 4 | 800 | 512.044 | 35.607
57 | 250 | 4 | 900 | 554.606 | 32.227
58 | 250 | 4 | 900 | 524.524 | 45.669
59 | 250 | 4 | 900 | 500.916 | 44.226
60 | 250 | 4 | 900 | 527.28 | 39.754
61 | 350 | 4 | 700 | 835.185 | 105.924
62 | 350 | 4 | 700 | 837.343 | 99.528
63 | 350 | 4 | 700 | 885.248 | 109.889
64 | 350 | 4 | 700 | 848.705 | 67.21
65 | 350 | 4 | 800 | 841.425 | 81.51
66 | 350 | 4 | 800 | 821.08 | 95.186
67 | 350 | 4 | 800 | 819.546 | 91.013
68 | 350 | 4 | 800 | 823.875 | 92.287
69 | 350 | 4 | 900 | 831.688 | 90.961
70 | 350 | 4 | 900 | 806.247 | 72.943
71 | 350 | 4 | 900 | 793 | 62.231
72 | 350 | 4 | 900 | 800.748 | 64.805
73 | 450 | 4 | 700 | 1005.875 | 107.445
74 | 450 | 4 | 700 | 1034.514 | 104.676
75 | 450 | 4 | 700 | 1001.169 | 109.343
76 | 450 | 4 | 700 | 1024.426 | 133.731
77 | 450 | 4 | 800 | 1031.173 | 100.425
78 | 450 | 4 | 800 | 1002.365 | 88.842
79 | 450 | 4 | 800 | 1008.566 | 83.642
80 | 450 | 4 | 800 | 1005.576 | 93.132
81 | 450 | 4 | 900 | 938.288 | 81.822
82 | 450 | 4 | 900 | 961.74 | 90.779
83 | 450 | 4 | 900 | 984.789 | 91.468
84 | 450 | 4 | 900 | 964.496 | 93.912
85 | 550 | 4 | 700 | 1247.35 | 147.849
86 | 550 | 4 | 700 | 1229.254 | 142.909
87 | 550 | 4 | 700 | 1217.138 | 149.565
88 | 550 | 4 | 700 | 1175.811 | 150.462
89 | 550 | 4 | 800 | 1185.847 | 112.424
90 | 550 | 4 | 800 | 1209.676 | 108.589
91 | 550 | 4 | 800 | 1134.952 | 101.764
92 | 550 | 4 | 800 | 1172.977 | 102.466
93 | 550 | 4 | 900 | 1162.291 | 110.734
94 | 550 | 4 | 900 | 1198.34 | 109.876
95 | 550 | 4 | 900 | 1229.696 | 103.181
96 | 550 | 4 | 900 | 1132.352 | 90.519
97 | 250 | 6 | 700 | 508.3 | 137.657
98 | 250 | 6 | 700 | 503.282 | 111.865
99 | 250 | 6 | 700 | 521.209 | 110.149
100 | 250 | 6 | 700 | 589.784 | 96.07
101 | 250 | 6 | 800 | 513.162 | 106.821
102 | 250 | 6 | 800 | 562.471 | 99.905
103 | 250 | 6 | 800 | 529.503 | 70.655
104 | 250 | 6 | 800 | 535.743 | 101.361
105 | 250 | 6 | 900 | 518.921 | 103.181
106 | 250 | 6 | 900 | 501.566 | 77.441
107 | 250 | 6 | 900 | 492.804 | 102.83
108 | 250 | 6 | 900 | 532.675 | 92.625
109 | 350 | 6 | 700 | 827.684 | 156.949
110 | 350 | 6 | 700 | 847.522 | 184.626
111 | 350 | 6 | 700 | 894.127 | 166.439
112 | 350 | 6 | 700 | 831.701 | 176.462
113 | 350 | 6 | 800 | 815.893 | 166.79
114 | 350 | 6 | 800 | 826.163 | 157.274
115 | 350 | 6 | 800 | 812.214 | 147.212
116 | 350 | 6 | 800 | 813.891 | 138.879
117 | 350 | 6 | 900 | 794.04 | 114.647
118 | 350 | 6 | 900 | 776.321 | 120.978
119 | 350 | 6 | 900 | 794.456 | 118.053
120 | 350 | 6 | 900 | 803.881 | 111.605
121 | 450 | 6 | 700 | 1070.173 | 188.24
122 | 450 | 6 | 700 | 1102.322 | 170.287
123 | 450 | 6 | 700 | 1005.16 | 179.348
124 | 450 | 6 | 700 | 1013.428 | 175.123
125 | 450 | 6 | 800 | 1001.611 | 161.07
126 | 450 | 6 | 800 | 1006.577 | 154.427
127 | 450 | 6 | 800 | 995.41 | 147.004
128 | 450 | 6 | 800 | 989.313 | 168.87
129 | 450 | 6 | 900 | 975.65 | 131.586
130 | 450 | 6 | 900 | 973.115 | 174.525
131 | 450 | 6 | 900 | 1027.455 | 143.572
132 | 450 | 6 | 900 | 964.704 | 145.86
133 | 550 | 6 | 700 | 1227.98 | 206.947
134 | 550 | 6 | 700 | 1211.158 | 212.329
135 | 550 | 6 | 700 | 1232.335 | 209.04
136 | 550 | 6 | 700 | 1238.614 | 208.806
137 | 550 | 6 | 800 | 1232.062 | 152.932
138 | 550 | 6 | 800 | 1207.622 | 193.128
139 | 550 | 6 | 800 | 1204.047 | 192.257
140 | 550 | 6 | 800 | 1205.919 | 192.127
141 | 550 | 6 | 900 | 1146.704 | 181.064
142 | 550 | 6 | 900 | 1243.515 | 170.118
143 | 550 | 6 | 900 | 1237.34 | 183.612
144 | 550 | 6 | 900 | 1175.447 | 173.914
145 | 250 | 8 | 700 | 512.083 | 231.686
146 | 250 | 8 | 700 | 442.741 | 167.83
147 | 250 | 8 | 700 | 519.883 | 220.766
148 | 250 | 8 | 700 | 477.386 | 178.607
149 | 250 | 8 | 800 | 482.638 | 185.887
150 | 250 | 8 | 800 | 478.348 | 154.375
151 | 250 | 8 | 800 | 522.47 | 188.838
152 | 250 | 8 | 800 | 634.465 | 186.264
153 | 250 | 8 | 900 | 454.168 | 181.09
154 | 250 | 8 | 900 | 476.684 | 143.091
155 | 250 | 8 | 900 | 464.88 | 169.845
156 | 250 | 8 | 900 | 532.571 | 205.244
157 | 350 | 8 | 700 | 830.895 | 244.27
158 | 350 | 8 | 700 | 829.634 | 222.04
159 | 350 | 8 | 700 | 811.174 | 212.498
160 | 350 | 8 | 700 | 840.71 | 242.684
161 | 350 | 8 | 800 | 821.795 | 162.903
162 | 350 | 8 | 800 | 865.761 | 194.324
163 | 350 | 8 | 800 | 808.197 | 200.85
164 | 350 | 8 | 800 | 808.626 | 175.11
165 | 350 | 8 | 900 | 772.213 | 165.698
166 | 350 | 8 | 900 | 805.558 | 178.282
167 | 350 | 8 | 900 | 796.562 | 192.374
168 | 350 | 8 | 900 | 768.612 | 172.731
169 | 450 | 8 | 700 | 1044.511 | 286.819
170 | 450 | 8 | 700 | 981.578 | 250.51
171 | 450 | 8 | 700 | 996.983 | 251.433
172 | 450 | 8 | 700 | 1045.59 | 260.689
173 | 450 | 8 | 800 | 997.217 | 249.041
174 | 450 | 8 | 800 | 995.176 | 238.589
175 | 450 | 8 | 800 | 988.832 | 230.1
176 | 450 | 8 | 800 | 980.486 | 233.259
177 | 450 | 8 | 900 | 949.247 | 216.476
178 | 450 | 8 | 900 | 967.889 | 212.355
179 | 450 | 8 | 900 | 942.968 | 200.096
180 | 450 | 8 | 900 | 999.492 | 197.431
181 | 550 | 8 | 700 | 1204.853 | 305.357
182 | 550 | 8 | 700 | 1177.93 | 311.792
183 | 550 | 8 | 700 | 1180.556 | 320.463
184 | 550 | 8 | 700 | 1173.939 | 325.767
185 | 550 | 8 | 800 | 1259.648 | 263.887
186 | 550 | 8 | 800 | 1193.322 | 273.364
187 | 550 | 8 | 800 | 1194.934 | 265.356
188 | 550 | 8 | 800 | 1177.345 | 241.67
189 | 550 | 8 | 900 | 1224.964 | 220.363
190 | 550 | 8 | 900 | 1166.62 | 253.851
191 | 550 | 8 | 900 | 1129.7 | 259.311
192 | 550 | 8 | 900 | 1136.772 | 240.383
193 | 300 | 3.5 | 850 | 635.4047 | 126.64064
194 | 300 | 3.5 | 850 | 622.636 | 125.8222
195 | 300 | 3.5 | 850 | 656.24384 | 151.78954
196 | 300 | 4 | 850 | 606.83182 | 176.93844
197 | 300 | 4 | 850 | 639.75072 | 205.57348
198 | 300 | 4 | 850 | 638.8753 | 166.55772
199 | 350 | 3.5 | 750 | 781.12328 | 171.93456
200 | 350 | 3.5 | 750 | 845.30866 | 202.22202
201 | 350 | 3.5 | 750 | 780.26858 | 179.81334
202 | 350 | 3.5 | 800 | 775.06786 | 186.58878
203 | 350 | 3.5 | 800 | 770.8099 | 155.26014
204 | 350 | 3.5 | 800 | 755.9692 | 165.66158
205 | 350 | 3.5 | 900 | 740.41366 | 133.57666
206 | 350 | 3.5 | 900 | 778.52292 | 150.0646
207 | 350 | 3.5 | 900 | 730.81512 | 152.65978
208 | 350 | 3 | 750 | 833.1771 | 138.79292
209 | 350 | 3 | 750 | 811.47808 | 157.03688
210 | 350 | 3 | 750 | 795.86556 | 164.8017
211 | 350 | 3 | 800 | 773.33256 | 177.85012
212 | 350 | 3 | 800 | 808.03856 | 127.51606
213 | 350 | 3 | 800 | 792.39496 | 172.6494
214 | 350 | 3 | 900 | 806.28254 | 156.1511
215 | 350 | 3 | 900 | 763.79618 | 131.85172
216 | 350 | 3 | 900 | 852.2654 | 128.6971
217 | 350 | 4 | 750 | 848.79998 | 220.32612
218 | 350 | 4 | 750 | 842.70312 | 254.14634
219 | 350 | 4 | 750 | 850.6078 | 217.79828
220 | 350 | 4 | 800 | 853.98516 | 190.09564
221 | 350 | 4 | 800 | 829.69096 | 204.69806
222 | 350 | 4 | 800 | 840.26334 | 242.92646
223 | 350 | 4 | 900 | 813.21856 | 188.25156
224 | 350 | 4 | 900 | 858.326 | 176.16144
225 | 350 | 4 | 900 | 827.96602 | 163.95736
226 | 400 | 3.5 | 850 | 887.80538 | 155.2705
227 | 400 | 3.5 | 850 | 878.26382 | 200.4142
228 | 400 | 3.5 | 850 | 925.10138 | 164.8276
229 | 400 | 4 | 850 | 852.27576 | 193.4989
230 | 400 | 4 | 850 | 900.89524 | 238.6944
231 | 400 | 4 | 850 | 876.56478 | 209.90396
232 | 450 | 3.5 | 850 | 971.94412 | 205.63564
233 | 450 | 3.5 | 850 | 981.47532 | 177.0265
234 | 450 | 3.5 | 850 | 983.22616 | 199.52842
235 | 450 | 4 | 850 | 970.25544 | 233.34864
236 | 450 | 4 | 850 | 966.73822 | 238.52864
237 | 450 | 4 | 850 | 958.07208 | 244.64104
238 | 350 | 3 | 850 | 777.65268 | 105.81704
239 | 350 | 3 | 850 | 803.677 | 124.90016
240 | 350 | 3 | 850 | 785.4693 | 148.34484
241 | 350 | 3 | 850 | 825.37602 | 149.2358
242 | 350 | 3 | 850 | 835.78264 | 140.52822
243 | 350 | 3 | 850 | 759.44498 | 114.49354
244 | 350 | 3.5 | 850 | 755.10932 | 175.24458
245 | 350 | 3.5 | 850 | 797.6682 | 166.55772
246 | 350 | 3.5 | 850 | 749.10052 | 166.54736
247 | 350 | 3.5 | 850 | 775.05232 | 174.40024
248 | 350 | 3.5 | 850 | 788.0593 | 138.06772
249 | 350 | 3.5 | 850 | 753.47762 | 168.36036
250 | 350 | 4 | 850 | 819.34132 | 180.41422
251 | 350 | 4 | 850 | 825.36048 | 208.17384
252 | 350 | 4 | 850 | 826.2359 | 213.56104
253 | 350 | 4 | 850 | 770.71148 | 199.49734
254 | 350 | 4 | 850 | 834.02662 | 215.9801
255 | 350 | 4 | 850 | 773.31184 | 188.22048
256 | 300 | 3 | 850 | 735.15596 | 111.888
257 | 300 | 3 | 850 | 756.83944 | 145.7134
258 | 300 | 3 | 850 | 736.89126 | 131.91906
259 | 300 | 3 | 850 | 742.10752 | 112.76342
260 | 300 | 3 | 850 | 754.24426 | 144.86388
261 | 300 | 3 | 850 | 742.98812 | 124.9157
262 | 400 | 3 | 850 | 918.16018 | 130.13714
263 | 400 | 3 | 850 | 946.8004 | 150.05424
264 | 400 | 3 | 850 | 925.96644 | 163.10784
265 | 400 | 3 | 850 | 929.45776 | 155.32748
266 | 400 | 3 | 850 | 929.46812 | 171.77916
267 | 400 | 3 | 850 | 921.6515 | 132.72196
268 | 450 | 3 | 850 | 1025.7177 | 182.14952
269 | 450 | 3 | 850 | 1016.19168 | 190.87264
270 | 450 | 3 | 850 | 1010.1 | 189.9765
271 | 450 | 3 | 850 | 1025.7177 | 181.27928
272 | 450 | 3 | 850 | 1015.31108 | 183.9159
273 | 450 | 3 | 850 | 1010.1 | 189.0959